## September_simulations
| Constant Current |  |  |  | limiting current density for D=2E-11 m2/s: |  | 1.93 | mA/cm2
filename | 20201013230637 | 20201015084315 | 20201013230704 | 20201014123212
Julia Simulation version | v1.8 | v1.8 | v1.8 | v1.8
fresh system or has parent? | fresh | <--- this is the parent | fresh | <--- this is the parent
Roughness Height (um) | 30 | 30 | 30 | 30
Pit Widths (um) | 15 | 15 | 15 | 15
duration (s) | 120 | 50 | 120 | 120
dt (s) | 4e-05 | 4e-05 | 4e-05 | 4e-05
saved_time_spacing (s) | 1 | 1 | 1 | 1
computation expense (hrs) | 1 | 1 | 1 | 1
electrode behavior | constant current | constant current | constant current | constant current
"on" magnitude (mA/cm2 or mV) | -5 | -5 | -1 | -1
"on" duration (s) | inf | inf | inf | inf
"off" magnitude (mA/cm2 or mV) | na | na | na | na
"off" duration (s) | na | na | na | na
Diffusivity (m2/s) | 2e-11 | 2e-11 | 2e-11 | 2e-11
time-ave superficial cd (mA/cm2) | hits voltage limit | -3 | -1 | -1
Results |  | hits the 300 mV limit; pits have much less current than peaks |  | pits have ~same current as peaks
Importance of this run?
Constant Voltage
filename | 20201014095033 | 20201015085307 | 20201014141856 | 20201014200623 | 20201015084034
Julia Simulation version | v1.8 | v1.8 | v1.8 | v1.8 | v1.8
fresh system or has parent? | fresh | <-- this is the parent | fresh | <-- this is the parent | <-- this is the parent
Roughness Height (um) | 30 | 30 | 30 | 30 | 30
Pit Widths (um) | 15 | 15 | 15 | 15 | 15
duration (s) | 60 | 30 | 60 | 60 | 60
dt (s) | 4e-05 | 4e-05 | 4e-05 | 4e-05 | 4e-05
saved_time_spacing (s) | 0.6 | 1 | 0.6 | 0.6 | 0.6
computation expense (hrs) | 0.5 | 0.5 | 0.5 | 0.5 | 0.5
electrode behavior | constant voltage | constant voltage | constant voltage | constant voltage | constant voltage
"on" magnitude (mA/cm2 or mV) | -0.1 | -0.1 | -0.001 | -0.001 | -0.001
"on" duration (s) | 60 | 60 | 60 | 60 | 60
"off" magnitude (mA/cm2 or mV) | -0.1 | -0.1 | -0.001 | -0.001 | -0.001
"off" duration (s) | 110 | 110 | 110 | 110 | 110
Diffusivity (m2/s) | 2e-11 | 2e-11 | 2e-11 | 2e-11 | 2e-11
time-space ave cd (mA/cm2) | ave is -8, asymptotes to -1 | -2.95 | -1 | -1 | -1
Results |  | pits have much less current than peaks |  |  | pits have ~same current as peaks
Importance of this run?
Pulsed Current
filename | 20201015104825 | 20201015150143 | 20201015205522 |  | 20201015205522 | 20201017004448 | 20201017102424 |  | 20201017220514
Julia Simulation version | v1.8 | v1.8 | v1.8 |  | v1.8 | v1.8 | v1.8 |  | v1.8 | v1.8
fresh system or has parent? | fresh | <--- this is the parent | <--- this is the parent |  | fresh | <--- this is the parent | <--- this is the parent |  | fresh | <--- this is the parent
Roughness Height (um) | 30 | 60 | 30 |  | 30 | 60 | 60 |  | 30 | 60
Pit Widths (um) | 15 | 15 | 15 |  | 15 | 15 | 15 |  | 15 | 15
duration (s) | 30 | 30 | 30 |  | 100 | 100 | 25 |  | 200 | 25
dt (s) | 2e-05 | 2e-05 | 2e-05 |  | 2e-05 | 2e-05 | 2e-05 |  | 2e-05 | 2e-05
saved_time_spacing (s) | 0.1 | 0.5 | 0.05 |  | 1 | 1 | 0.05 |  | 2 | 0.05
computation expense (hrs) | 1 | 1 | 1 |  | 0.75 | 0.75 | 0.75 |  | ? | 0.75
electrode behavior | pulsed current | pulsed current | pulsed current |  | pulsed current | pulsed current | pulsed current |  | pulsed current | pulsed current
"on" magnitude (mA/cm2 or mV) | -20 | -20 | -20 |  | -500 | -500 | -500 |  | -800 | -800
"on" duration (s) | 0.2 | 0.2 | 0.2 |  | 0.25 | 0.25 | 0.25 |  | 0.25 | 0.25
"off" magnitude (mA/cm2 or mV) | 0 | 0 | 0 |  | 0 | 0 | 0 |  | 0 | 0
"off" duration (s) | 10 | 10 | 10 |  | 9.75 | 9.75 | 9.75 |  | 9.75 | 9.75
Diffusivity (m2/s) | 2e-11 | 2e-11 | 2e-11 |  | 2e-11 | 2e-11 | 2e-11 |  | 2e-11 | 2e-11
time-space ave cd (mA/cm2) | -0.6 | -0.6 | -0.6 |  | -1.3 |  | -1.5
Results
Importance of this run?
Pulsed Voltage
filename | 20201015105212 | 20201015145824 | 20201015205444 |  | 20201016112707 | 20201017004759 | 20201017102216 |  | 20201017220721
Julia Simulation version | v1.8 | v1.8 | v1.8 |  | v1.8 | v1.8 | v1.8 |  | v1.8 | v1.8
fresh system or has parent? | fresh | <-- this is the parent | <-- this is the parent |  | fresh | <-- this is the parent | <-- this is the parent |  | fresh | <-- this is the parent
Roughness Height (um) | 30 | 30 | 30 |  | 30 | 30 | 30 |  | 30 | 30
Pit Widths (um) | 15 | 15 | 15 |  | 15 | 15 | 15 |  | 15 | 15
duration (s) | 30 | 60 | 30 |  | 100 | 100 | 25 |  | 200 | 100
dt (s) | 2e-05 | 2e-05 | 2e-05 |  | 2e-05 | 2e-05 | 2e-05 |  | 2e-05 | 2e-05
saved_time_spacing (s) | 0.1 | 0.5 | 0.05 |  | 1 | 1 | 1 |  | 2 | 1
computation expense (hrs) | 1 | 1 | 1 |  | 1 | 1 | 0.05 |  | 1 | 1
electrode behavior | pulsed voltage | pulsed voltage | pulsed voltage |  | pulsed voltage | pulsed voltage | pulsed voltage |  | pulsed voltage | pulsed voltage
"on" magnitude (mA/cm2 or mV) | -0.05 | -0.05 | -0.05 |  | -0.15 | -0.15 | -0.15 |  | -0.3 | -0.3
"on" duration (s) | 0.2 | 0.2 | 0.2 |  | 0.25 | 0.25 | 0.25 |  | 0.25 | 0.25
"off" magnitude (mA/cm2 or mV) | 0 | 0 | 0 |  | 0 | 0 | 0 |  | 0 | 0
"off" duration (s) | 10 | 10 | 10 |  | 10 | 10 | 10 |  | 10 | 10
Diffusivity (m2/s) | 2e-11 | 2e-11 | 2e-11 |  | 2e-11 | 2e-11 | 2e-11 |  | 2e-11 | 2e-11
time-space ave cd (mA/cm2) |  |  |  |  | -3.1 |  | -2.1 |  | -3.1
Results | [6 empty] | diff -0.54 to -1.44
Importance of this run?
Pulsed Capacitor
filename | 20201017005641 | 20201017101751
Julia Simulation version | v1.8 | v1.8 | v1.8
fresh system or has parent? | fresh | <--- this is the parent | <--- this is the parent
Roughness Height (um) | 30 | 30 | 30
Pit Widths (um) | 15 | 15 | 15
duration (s) | 100 | 100 | 30
dt (s) | 2e-05 | 2e-05 | 2e-05
saved_time_spacing (s) | 1 | 1 | 0.05
computation expense (hrs) | 2 | 2 | 2
electrode behavior | pulsed cap: 0.5 F/cm2 | pulsed cap: 0.5 F/cm2 | pulsed cap: 0.5 F/cm2
"on" magnitude (mA/cm2 or mV) | cap voltg: -0.9 mA/cm2 | cap voltg: -0.9 mA/cm2 | cap voltg: -0.9 mA/cm2
"on" duration (s) | 0.25 | 0.25 | 0.25
"off" magnitude (mA/cm2 or mV) | OCV | OCV | OCV
"off" duration (s) | 9.75 | 9.75 | 9.75
Diffusivity (m2/s) | 2e-11 | 2e-11 | 2e-11
time-space ave cd (mA/cm2) |  | -0.9 | -1.05
Results
Importance of this run?

## November_simulations
filename | dictionary_results20190828200739.jld2 | dictionary_results20190828205805.jld2
dtau (n.d.) | 1e-08 | 1e-07
dtau_fine (n.d.) | 2e-09 | 2e-08
tau_nodes_ints | 30000 | 30000
simulation took how long?
Ustart (V) | 1.87653 | 1.87653
Ufinal (V) | 1.87653 | 1.87656
theta at t=0 | 0.12 | 0.12
D10,D12,D20 (m2/s) | 4e-07 | 4e-07
D_pcl (m2/s) | 1e-12 | 1e-12
v (V/s) | 1e-05 | 1e-05
radius of particles (m) | 3e-05 | 3e-05
conc_host_sites_in_pclV (moles/m3) | 50 | 50
reaction kinetic const. kb (moles/s/m2/(moles/m3)) | 1e-08 | 1e-08
Anode overvoltage model | linear with i_sol | linear with i_sol
The Importance of this run is what? | searching for simulations that don't lose molecules | same as previous run but dtau is changed from 1E-8 to 1E-7. And dtau_fine is changed from 2E-9 to 2E-8.
Results | Didn't lose many molecules: the molecular volume in the liquid near the cathode pcls increased by ~2E-15 in 30,000 iterations. | The spatial gradients of liquid concentrations of EMIm, Al2Cl7, AlCl4 look FANTASTIC. Voltage and Pressure profiles look FANTASTIC. The molecular volume in the liquid near the cathode pcls increased by ~6E-14 in 30,000 iterations, which is 10x worse than the previous simulation